## CTM Information
MPW Customer Information
Name of Applicant
Telephone Number
E-mail
Organization of Applicant
Address for Express

## iSiPP50G
Check Items | Specification | Option (Please key in "V" to choose)
Design Size | 1 miniblock (2.5x2.5mm)
2 miniblocks (5.15x2.5mm)
1 block (5.15x5.15mm)
2 blocks (10.45x5.15mm)
4 blocks (10.45x10.45mm)
Others(Key in exact size you need)

## Technology
Process Parameters | Specification
Wafer Size | 8 inch
Process node | 130nm
Minimum line & Space | 150nm
Substrate | SOI with 220nm Si, 2um buried oxide
Si Etch type | WG with 220nm Si full etch, FC with 70nm Si partial etch, SK with 150nm Si partial etch
Poly-Si | Deposition and patterning
Doping | 4-level N and P
Germanium | Photodiodes, electro-absorption modulators
Contacts | W contact plugs on silicide
M1, VIA and M2 | Standard CMOS metallization
Bondpads | Standard AlCu bondpads
BEOL openings | Edge couplers
Remark:
Components are targeted for 1550nm wavelength. Few components for 1310nm (fiber coupler, waveguide, Ge PD) are available as well.

## Device
Device | Specification
Strip waveguide (WG) | Loss: 2.5dB/cm
Deep rib waveguide (SK) | Loss: 2.0dB/cm
Shallow rib waveguide (FC) | Loss: 1.5dB/cm
Basic fiber coupler TE (FC) | Insertion loss: 5.5dB Peak wavelength: 1550nm 1dB bandwidth: 30nm
Advanced fiber coupler TE (RFC) | Insertion loss: 2.5dB Peak wavelength: 1550nm 1dB bandwidth: 30nm
50:50 splitter | Insertion loss: <0.5dB Imbalance: <5%
50:50 2x2 coupler | Insertion loss: <0.5dB Imbalance: <5% Phase accuracy: <5%
Waveguide crossing | Loss: 0.3dB Crosstalk: <-30dB
Ge photodiode low-speed | OE bandwidth @ -1V: >1GHz Responsivity @ 1550nm, -1V: 0.7A/W Dark current @ -1V, 20°C: <50nA
Ge photodiode medium-speed | OE bandwidth @ -1V: 20GHz Responsivity @ 1550nm, -1V: 0.6A/W Dark current @ -1V, 20°C: <50nA
Ge photodiode high-speed | OE bandwidth @ -1V: >50GHz Responsivity @ 1550nm, -1V: 0.5A/W Dark current @ -1V, 20°C: <50nA
Travelling wave MZI modulator | EO bandwidth @ -2.0V: 11GHz Length: 1.5mm Insertion loss: 5.0dB Vpi @ -2V: 8.5V

## Tape out schedule
Checkpoint | Action | Date | Description
1 | Register + submit design 1 | 2018-10-16 | Deadline for registration and submission of first version of the design and associated DRC results file. If no design or DRC file is received the user cannot go on the run.
2 | DRC feedback | 2018-10-23 | Europractice does DRC on design 1 and sends feedback on or before the end of week 1.
3 | Submit design 2 | 2018-10-30 | Deadline for submission of version 2 of the design if version 1 was not clear or not final
4 | DRC feedback | 2018-11-06 | Europractice does DRC on design 2 and sends feedback on or before the end of week 3.
5 | Submit final design | 2018-11-13 | Deadline for submission of the final version of the design if previous versions were not clear or not final
6 | Final DRC | 2018-11-20 | Europractice provides feedback on the DRC results of the final version of the design. Designs with critical DRC issues cannot go on the MPW. Users are asked to confirm the final version of their design by means of a checksum.

## Price
| Design Size | Standard Price
MiniPhotonics | 1 miniblock (2.5x2.5mm) | 10000
| 2 miniblocks (5.15x2.5mm) | 20000
Regular | 1 block (5.15x5.15mm) | 40000
| 2 blocks (10.45x5.15mm) | 80000
| 4 blocks (10.45x10.45mm) | 150000
| Others | Unfixed, all depends on real design size
Remark:
1. All the price provided without tariff.
2. Number of prototypes in standard order for regular blocks: 20.
3. miniPhotonics participations should consider the practical issues associated with handeling smal bare photonic dies.
4. Number of prototypes for miniPhotonics: 10.